## Base case
Concrete manufacture - base case
| Basis (tonnes) | 1000
| Materials | kg/tonne concrete | Tonnes
| Cement | 126 | 126
| Macadam | 321 | 321
| Gravel | 469 | 469
| Plasticiser | 0.65 | 0.65
| Water | 86.7 | 86.7
| Tonnes cement needed | 126
| Material | kg/tonne cement (dry basis) | tonnes needed
| Calcium oxide, CaO | 670 | 84.42
| Fireclay | 300 | 37.8
| Gypsum | 30 | 3.78
|  | Total | 126
| Burning limestone | CaCO3 to CaO + CO2
1 mol CaCO3 will produce 1 mol CaO and 1 mol CO2
| Material | Mass (kg) | MW (g/mol) | Mols/kg
Reactant | CaCO3 | 1 | 100 | 10
Product | CaO | 0.56 | 56 | 10
Product | CO2 | 0.44 | 44 | 10
Raw limestone needed (tonnes) = (Calcium oxide needed (tonnes) / (Calcium oxide produced per tonne limestone))/(Calcium carbonate content of the limestone)
| Calcium oxide, CaO needed (tonnes) | 84.42
| Calcium oxide produced per tonne limestone | 0.56
| Calcium carbonate content of limestone | 0.96
| Raw limestone needed (tonnes) | 157.03125
Raw fireclay needed (tonnes) = Fireclay needed (tonnes)/Fireclay content of the rock
| Fireclay needed (tonnes) | 37.8
| Fireclay content of rock | 0.832
| Raw fireclay needed (tonnes) | 45.43269
| Transport | gCO2/tonne.km
| Rail | 28
| Small container vessel | 12
| Road transport | 135
Transport
CO2 emissions
| Material | Origin | Destination | Distance (km) | Transport mode | Mass (tonnes) | (g CO2/tonne.km) | (kg CO2/tonne) | kg CO2
| Limestone | Oparure Quarry | Graymont, Otorohanga | 20 | Truck | 157.03125 | 135 | 2.7 | 423.984375
| Fireclay | Huntly Quarry | Graymont, Otorohanga | 91.3 | Truck | 45.43269 | 135 | 12.3255 | 559.9806
| Gypsum | Lake McDonnell | Thevenard | 64 | Train | 3.78 | 28 | 1.792 | 6.77376
| Gypsum | Thevenard | Port of Tauranga | 5126.336 | Ship | 3.78 | 12 | 61.516032 | 232.5306
| Gypsum | Port of Tauranga | Graymont, Otorohanga | 143 | Truck | 3.78 | 135 | 19.305 | 72.9729
| Cement | Graymont, Otorohanga | Allied Concrete | 73.4 | Truck | 126 | 135 | 9.909 | 1248.534
| Aggregate and gravel | Fulton Hogan, Ngaruawhahia | Allied Concrete | 8.1 | Truck | 790 | 135 | 1.0935 | 863.865
[8 empty] | Total | 3408.641
| Material | Tonnes | kg CO2/tonne | kg CO2
| Limestone | 157 | 2.736 | 429.552
| Fireclay | 45.4 | 2.736 | 124.2144
| Gypsum | 3.78 | 5.496 | 20.77488
| Aggregate and gravel | 790 | 2.736 | 2161.44
| Water | 86.7 | 0.42 | 36.414
|  |  | Total | 2772.39528
| Emissions from electricity, NZ (kg CO2/MJ) |  | 0.031
| Electricity consumption | Tonnes | Power (kWhr/tonne) | Power (kWhr) | Power (MJ) | CO2 emissions (kg CO2)
| Grinding limestone and clay | 202.4 | 25 | 5060 | 18216 | 564.696
| Grinding the clinker and gypsum | 126 | 35 | 4410 | 15876 | 492.156
[5 empty] | Total | 1056.852
| Material | Water content | Heat capacity (kJ/kg.K) | Heat of evaporation (kJ/kg) | Temperature of vaporisation (oC)
| Limestone | 0.02 | 0.909
| Fireclay | 0.168 | 0.878
| Water |  | 4.182 | 2257 | 100
| Starting temperature (oC) | 25 |  |  | Coal CV (MJ/kg) | 30
| Final temperature (oC) | 800 |  |  | CO2 emissions burning coal (kg CO2/kg coal) | 3.32
| Efficiency of drier | 0.8
| Drying | Wet mass (tonnes) | Dry mass (tonnes) | Water (tonnes) | Heat to vaporise water (MJ) | Heat to heat up the material (MJ) | Total (MJ)
| Limestone | 157 | 153.86 | 3.14 | 8071.841 | 108390.5235 | 116462.3645
| Fireclay | 45.4 | 37.7728 | 7.6272 | 19606.86168 | 25702.50176 | 45309.36344
[6 empty] | Total (MJ) | 161771.7
[6 empty] | Total heat required (accounting for efficiency) (MJ) | 202214.7
[6 empty] | Coal required (kg) | 6740.489
[6 empty] | CO2 emissions (kg) | 22378.42
Calcining reaction
|  | Limestone (tonnes) | CaO (tonnes) | CO2 (tonnes)
|  | 153.86 | 86.1616 | 67.6984
|  | Coal CV (MJ/kg) | 30
|  | CO2 emissions burning coal (kg CO2/kg coal) | 3.32
Heat required
| Mass flow (tonnes) | MJ heat/kg feed | Total heat needed (MJ) | Coal required (tonnes) | CO2 emissions (tonnes CO2)
| 191.6328 | 4.5 | 862347.6 | 28.74492 | 95.4331344
| Process | CO2 emissions (kg) | CO2 emissions (kg/tonne concrete) | % of total
| Raw material production | 2772.39528 | 2.77239528 | 1.438353
| Transportation | 3408.641 | 3.408641 | 1.768446
| Grinding raw materials | 564.696 | 0.564696 | 0.2929714
| Drying | 22378.42 | 22.37842 | 11.61021
| Calcining | 163131.5344 | 163.1315344 | 84.63469
| Grinding clinker | 492.156 | 0.492156 | 0.2553367
| Total | 192747.8 | 192.7478
| Total fuel required (tonnes) | 35.48541
| Cost of fuel ($/tonne) | 426.32
| Cost of fuel ($) | 15128.14
| Emissions trading scheme ($/unit) | 75
| Tonnes CO2/unit | 2
| Units produced | 96.37392
| ETS cost ($) | 7228.044
| Total cost ($) | 22356.18
| Cost ($/tonne concrete) | 22.35618
Current price of coal is US$292/tonne

## Natural gas
Concrete manufacture - using natural gas
| Basis (tonnes) | 1000
| Materials | kg/tonne concrete | Tonnes
| Cement | 126 | 126
| Macadam | 321 | 321
| Gravel | 469 | 469
| Plasticiser | 0.65 | 0.65
| Water | 86.7 | 86.7
| Tonnes cement needed | 126
| Material | kg/tonne cement (dry basis) | tonnes needed
| Calcium oxide, CaO | 670 | 84.42
| Fireclay | 300 | 37.8
| Gypsum | 30 | 3.78
|  | Total | 126
| Burning limestone | CaCO3 to CaO + CO2
1 mol CaCO3 will produce 1 mol CaO and 1 mol CO2
| Material | Mass (kg) | MW (g/mol) | Mols/kg
Reactant | CaCO3 | 1 | 100 | 10
Product | CaO | 0.56 | 56 | 10
Product | CO2 | 0.44 | 44 | 10
Raw limestone needed (tonnes) = (Calcium oxide needed (tonnes) / (Calcium oxide produced per tonne limestone))/(Calcium carbonate content of the limestone)
| Calcium oxide, CaO needed (tonnes) | 84.42
| Calcium oxide produced per tonne limestone | 0.56
| Calcium carbonate content of limestone | 0.96
| Raw limestone needed (tonnes) | 157.03125
Raw fireclay needed (tonnes) = Fireclay needed (tonnes)/Fireclay content of the rock
| Fireclay needed (tonnes) | 37.8
| Fireclay content of rock | 0.832
| Raw fireclay needed (tonnes) | 45.43269
| Transport | gCO2/tonne.km
| Rail | 28
| Small container vessel | 12
| Road transport | 135
Transport
CO2 emissions
| Material | Origin | Destination | Distance (km) | Transport mode | Mass (tonnes) | (g CO2/tonne.km) | (kg CO2/tonne) | kg CO2
| Limestone | Oparure Quarry | Graymont, Otorohanga | 20 | Truck | 157.03125 | 135 | 2.7 | 423.984375
| Fireclay | Huntly Quarry | Graymont, Otorohanga | 91.3 | Truck | 45.43269 | 135 | 12.3255 | 559.9806
| Gypsum | Lake McDonnell | Thevenard | 64 | Train | 3.78 | 28 | 1.792 | 6.77376
| Gypsum | Thevenard | Port of Tauranga | 5126.336 | Ship | 3.78 | 12 | 61.516032 | 232.5306
| Gypsum | Port of Tauranga | Graymont, Otorohanga | 143 | Truck | 3.78 | 135 | 19.305 | 72.9729
| Cement | Graymont, Otorohanga | Allied Concrete | 73.4 | Truck | 126 | 135 | 9.909 | 1248.534
| Aggregate and gravel | Fulton Hogan, Ngaruawhahia | Allied Concrete | 8.1 | Truck | 790 | 135 | 1.0935 | 863.865
[8 empty] | Total | 3408.641
| Material | Tonnes | kg CO2/tonne | kg CO2
| Limestone | 157 | 2.736 | 429.552
| Fireclay | 45.4 | 2.736 | 124.2144
| Gypsum | 3.78 | 5.496 | 20.77488
| Aggregate and gravel | 790 | 2.736 | 2161.44
| Water | 86.7 | 0.42 | 36.414
|  |  | Total | 2772.39528
| Emissions from electricity, NZ (kg CO2/MJ) |  | 0.031
| Electricity consumption | Tonnes | Power (kWhr/tonne) | Power (kWhr) | Power (MJ) | CO2 emissions (kg CO2)
| Grinding limestone and clay | 202.4 | 25 | 5060 | 18216 | 564.696
| Grinding the clinker and gypsum | 126 | 35 | 4410 | 15876 | 492.156
[5 empty] | Total | 1056.852
| Material | Water content | Heat capacity (kJ/kg.K) | Heat of evaporation (kJ/kg) | Temperature of vaporisation (oC)
| Limestone | 0.02 | 0.909
| Fireclay | 0.168 | 0.878
| Water |  | 4.182 | 2257 | 100
| Starting temperature (oC) | 25 |  |  | Natural gas CV (MJ/kg) | 54
| Final temperature (oC) | 800 |  |  | CO2 emissions burning NG (kg CO2/kg NG) | 2.76
| Efficiency of drier | 0.8
| Drying | Wet mass (tonnes) | Dry mass (tonnes) | Water (tonnes) | Heat to vaporise water (MJ) | Heat to heat up the material (MJ) | Total (MJ)
| Limestone | 157 | 153.86 | 3.14 | 8071.841 | 108390.5235 | 116462.3645
| Fireclay | 45.4 | 37.7728 | 7.6272 | 19606.86168 | 25702.50176 | 45309.36344
[6 empty] | Total (MJ) | 161771.7
[6 empty] | Total heat required (accounting for efficiency) (MJ) | 202214.7
[6 empty] | NG required (kg) | 3744.716
[6 empty] | CO2 emissions (kg) | 10335.42
Calcining reaction
|  | Limestone (tonnes) | CaO (tonnes) | CO2 (tonnes)
|  | 153.86 | 86.1616 | 67.6984
|  | Natural gas CV (MJ/kg) | 54
|  | CO2 emissions burning NG (kg CO2/kg NG) | 2.76
Heat required
| Mass flow (tonnes) | MJ heat/kg feed | Total heat needed (MJ) | NG required (tonnes) | CO2 emissions (tonnes CO2)
| 191.6328 | 4.5 | 862347.6 | 15.9694 | 44.075544
| Process | CO2 emissions (kg) | CO2 emissions (kg/tonne concrete) | % of total
| Raw material production | 2772.39528 | 2.77239528 | 2.143374
| Transportation | 3408.641 | 3.408641 | 2.635264
| Grinding raw materials | 564.696 | 0.564696 | 0.4365736
| Drying | 10335.42 | 10.33542 | 7.990441
| Calcining | 111773.944 | 111.773944 | 86.41386
| Grinding clinker | 492.156 | 0.492156 | 0.3804921
| Total | 129347.2 | 129.3472
| Fuel required (MJ) | 1064562.3
| Fuel required (kWhr) | 295711.7
| Cost of fuel ($/kWhr) | 0.0305
| Cost of fuel ($) | 32469.15
| Emissions trading scheme ($/unit) | 75
| Tonnes CO2/unit | 2
| Units produced | 64.67362
| ETS cost ($) | 4850.522
| Total cost ($) | 37319.67
| Cost ($/tonne concrete) | 37.31967

## Efficient kiln
Concrete manufacture - base case
| Basis (tonnes) | 1000
| Materials | kg/tonne concrete | Tonnes
| Cement | 126 | 126
| Macadam | 321 | 321
| Gravel | 469 | 469
| Plasticiser | 0.65 | 0.65
| Water | 86.7 | 86.7
| Tonnes cement needed | 126
| Material | kg/tonne cement (dry basis) | tonnes needed
| Calcium oxide, CaO | 670 | 84.42
| Fireclay | 300 | 37.8
| Gypsum | 30 | 3.78
|  | Total | 126
| Burning limestone | CaCO3 to CaO + CO2
1 mol CaCO3 will produce 1 mol CaO and 1 mol CO2
| Material | Mass (kg) | MW (g/mol) | Mols/kg
Reactant | CaCO3 | 1 | 100 | 10
Product | CaO | 0.56 | 56 | 10
Product | CO2 | 0.44 | 44 | 10
Raw limestone needed (tonnes) = (Calcium oxide needed (tonnes) / (Calcium oxide produced per tonne limestone))/(Calcium carbonate content of the limestone)
| Calcium oxide, CaO needed (tonnes) | 84.42
| Calcium oxide produced per tonne limestone | 0.56
| Calcium carbonate content of limestone | 0.96
| Raw limestone needed (tonnes) | 157.03125
Raw fireclay needed (tonnes) = Fireclay needed (tonnes)/Fireclay content of the rock
| Fireclay needed (tonnes) | 37.8
| Fireclay content of rock | 0.832
| Raw fireclay needed (tonnes) | 45.43269
| Transport | gCO2/tonne.km
| Rail | 28
| Small container vessel | 12
| Road transport | 135
Transport
CO2 emissions
| Material | Origin | Destination | Distance (km) | Transport mode | Mass (tonnes) | (g CO2/tonne.km) | (kg CO2/tonne) | kg CO2
| Limestone | Oparure Quarry | Graymont, Otorohanga | 20 | Truck | 157.03125 | 135 | 2.7 | 423.984375
| Fireclay | Huntly Quarry | Graymont, Otorohanga | 91.3 | Truck | 45.43269 | 135 | 12.3255 | 559.9806
| Gypsum | Lake McDonnell | Thevenard | 64 | Train | 3.78 | 28 | 1.792 | 6.77376
| Gypsum | Thevenard | Port of Tauranga | 5126.336 | Ship | 3.78 | 12 | 61.516032 | 232.5306
| Gypsum | Port of Tauranga | Graymont, Otorohanga | 143 | Truck | 3.78 | 135 | 19.305 | 72.9729
| Cement | Graymont, Otorohanga | Allied Concrete | 73.4 | Truck | 126 | 135 | 9.909 | 1248.534
| Aggregate and gravel | Fulton Hogan, Ngaruawhahia | Allied Concrete | 8.1 | Truck | 790 | 135 | 1.0935 | 863.865
[8 empty] | Total | 3408.641
| Material | Tonnes | kg CO2/tonne | kg CO2
| Limestone | 157 | 2.736 | 429.552
| Fireclay | 45.4 | 2.736 | 124.2144
| Gypsum | 3.78 | 5.496 | 20.77488
| Aggregate and gravel | 790 | 2.736 | 2161.44
| Water | 86.7 | 0.42 | 36.414
|  |  | Total | 2772.39528
| Emissions from electricity, NZ (kg CO2/MJ) |  | 0.031
| Electricity consumption | Tonnes | Power (kWhr/tonne) | Power (kWhr) | Power (MJ) | CO2 emissions (kg CO2)
| Grinding limestone and clay | 202.4 | 25 | 5060 | 18216 | 564.696
| Grinding the clinker and gypsum | 126 | 35 | 4410 | 15876 | 492.156
[5 empty] | Total | 1056.852
| Material | Water content | Heat capacity (kJ/kg.K) | Heat of evaporation (kJ/kg) | Temperature of vaporisation (oC)
| Limestone | 0.02 | 0.909
| Fireclay | 0.168 | 0.878
| Water |  | 4.182 | 2257 | 100
| Starting temperature (oC) | 25 |  |  | Coal CV (MJ/kg) | 30
| Final temperature (oC) | 800 |  |  | CO2 emissions burning coal (kg CO2/kg coal) | 3.32
| Efficiency of drier | 0.8
| Drying | Wet mass (tonnes) | Dry mass (tonnes) | Water (tonnes) | Heat to vaporise water (MJ) | Heat to heat up the material (MJ) | Total (MJ)
| Limestone | 157 | 153.86 | 3.14 | 8071.841 | 108390.5235 | 116462.3645
| Fireclay | 45.4 | 37.7728 | 7.6272 | 19606.86168 | 25702.50176 | 45309.36344
[6 empty] | Total (MJ) | 161771.7
[6 empty] | Total heat required (accounting for efficiency) (MJ) | 202214.7
[6 empty] | Coal required (kg) | 6740.489
[6 empty] | CO2 emissions (kg) | 22378.42
Calcining reaction
|  | Limestone (tonnes) | CaO (tonnes) | CO2 (tonnes)
|  | 153.86 | 86.1616 | 67.6984
|  | Coal CV (MJ/kg) | 30
|  | CO2 emissions burning coal (kg CO2/kg coal) | 3.32
Heat required
| Mass flow (tonnes) | MJ heat/kg feed | Total heat needed (MJ) | Coal required (tonnes) | CO2 emissions (tonnes CO2)
| 191.6328 | 2.9 | 555735.12 | 18.524504 | 61.50135328
| Process | CO2 emissions (kg) | CO2 emissions (kg/tonne concrete) | % of total
| Raw material production | 2772.39528 | 2.77239528 | 1.745664
| Transportation | 3408.641 | 3.408641 | 2.146282
| Grinding raw materials | 564.696 | 0.564696 | 0.355566
| Drying | 22378.42 | 22.37842 | 14.09078
| Calcining | 129199.8 | 129.1998 | 81.35182
| Grinding clinker | 492.156 | 0.492156 | 0.3098906
| Total | 158816.1 | 158.8161
| Total fuel required (tonnes) | 25.26499
| Cost of fuel ($/tonne) | 426.32
| Cost of fuel ($) | 10770.97
| Emissions trading scheme ($/unit) | 75
| Tonnes CO2/unit | 2
| Units produced | 79.40803
| ETS cost ($) | 5955.602
| Total cost ($) | 16726.57
| Cost ($/tonne concrete) | 16.72657
Current price of coal is US$292/tonne

## Sensitivity set up
| Concrete manufacture - base case | [10 empty] | Base case (kg CO2 emissions/tonne concrete) | 192.8 | [6 empty] | Result of variation (kg CO2 emissions/tonne concrete) | 192.8022
[15 empty] | Variation (%) | 10
| Basis (tonnes) | 1000
[11 empty] | Concrete composition |  |  |  | Concrete composition (kg in mixture) |  |  | kg CO2 emissions/tonne concrete) |  | % difference from base case
| Materials | kg/tonne concrete | Tonnes | [6 empty] | Materials | kg in mixture | mass fraction |  | Materials | Base case | Low | High | Low | High | Low | High
| Cement | 126 | 126 | [6 empty] | Cement | 126 | 0.1255793 |  | Cement | 126
| Macadam | 321 | 321 | [6 empty] | Macadam | 321 | 0.3199282 |  | Macadam | 321
| Gravel | 469 | 469 | [6 empty] | Gravel | 469 | 0.4674341 |  | Gravel | 469
| Plasticiser | 0.65 | 0.65 | [6 empty] | Plasticiser | 0.65 | 0.0006478298 |  | Plasticiser | 0.65
| Water | 86.7 | 86.7 | [6 empty] | Water | 86.7 | 0.08641052 |  | Water | 86.7
| Total (fixed) | 1003.35 | [7 empty] | Total (kg) | 1003.35
| Tonnes cement needed | 126
[11 empty] | Cement composition |  |  |  | Cement composition (kg in mixture) |  |  | kg CO2 emissions/tonne concrete) |  | % difference from base case
| Material | kg/tonne cement (dry basis) | tonnes needed | [6 empty] | Material | kg in mixture | mass fraction |  | Material | Base case | Low | High | Low | High | Low | High
| Calcium oxide, CaO | 670 | 84.42 | [6 empty] | Calcium oxide, CaO | 670 | 0.67 |  | Calcium oxide, CaO | 670
| Fireclay | 300 | 37.8 | [6 empty] | Fireclay | 300 | 0.3 |  | Fireclay | 300
| Gypsum | 30 | 3.78 | [6 empty] | Gypsum | 30 | 0.03 |  | Gypsum | 30
| Total | 1000 | 126 | [6 empty] | Total (kg) | 1000
| Burning limestone | CaCO3 to CaO + CO2
1 mol CaCO3 will produce 1 mol CaO and 1 mol CO2
| Material | Mass (kg) | MW (g/mol) | Mols/kg
Reactant | CaCO3 | 1 | 100 | 10
Product | CaO | 0.56 | 56 | 10
Product | CO2 | 0.44 | 44 | 10
Raw limestone needed (tonnes) = (Calcium oxide needed (tonnes) / (Calcium oxide produced per tonne limestone))/(Calcium carbonate content of the limestone)
[15 empty] | Limestone reaction and properties |  |  | kg CO2 emissions/tonne concrete) |  | % difference from base case
| Calcium oxide, CaO needed (tonnes) | 84.42 | [7 empty] | Limestone reaction and properties |  |  |  | Limestone reaction and properties | Base case | Low | High | Low | High | Low | High
| Calcium oxide produced per tonne limestone | 0.56 | [7 empty] | Calcium oxide produced per tonne limestone | 0.56 |  |  | Calcium oxide produced per tonne limestone | 0.56
| Calcium carbonate content of limestone | 0.96 | [7 empty] | Calcium carbonate content of limestone | 0.96 |  |  | Calcium carbonate content of limestone | 0.96
| Raw limestone needed (tonnes) | 157.03125
Raw fireclay needed (tonnes) = Fireclay needed (tonnes)/Fireclay content of the rock
[15 empty] | Fireclay properties |  |  | kg CO2 emissions/tonne concrete) |  | % difference from base case
| Fireclay needed (tonnes) | 37.8 | [7 empty] | Fireclay properties |  |  |  | Fireclay properties | Base case | Low | High | Low | High | Low | High
| Fireclay content of rock | 0.832 | [7 empty] | Fireclay content of rock | 0.832 |  |  | Fireclay content of rock | 0.832
| Raw fireclay needed (tonnes) | 45.43269
[15 empty] | Transport gCO2/tonne.km |  |  | kg CO2 emissions/tonne concrete) |  | % difference from base case
| Transport | gCO2/tonne.km | [7 empty] | Transport | gCO2/tonne.km |  |  | Transport | Base case | Low | High | Low | High | Low | High
| Rail | 28 | [7 empty] | Rail | 28 |  |  | Rail | 28
| Small container vessel | 12 | [7 empty] | Small container vessel | 12 |  |  | Small container vessel | 12
| Road transport | 135 | [7 empty] | Road transport | 135 |  |  | Road transport | 135
Transport
[7 empty] | CO2 emissions | [7 empty] | Transport distance (km) |  |  | kg CO2 emissions/tonne concrete) |  | % difference from base case
| Material | Origin | Destination | Distance (km) | Transport mode | Mass (tonnes) | (g CO2/tonne.km) | (kg CO2/tonne) | kg CO2 | Transport distances | Distance (km) |  |  | Transport distances | Base case | Low | High | Low | High | Low | High
| Limestone | Oparure Quarry | Graymont, Otorohanga | 20 | Truck | 157.03125 | 135 | 2.7 | 423.984375 | Oparure Quarry - Graymont, Otorohanga | 20 |  |  | Oparure Quarry - Graymont, Otorohanga | 20
| Fireclay | Huntly Quarry | Graymont, Otorohanga | 91.3 | Truck | 45.43269 | 135 | 12.3255 | 559.9806 | Huntly Quarry - Graymont, Otorohanga | 91.3 |  |  | Huntly Quarry - Graymont, Otorohanga | 91.3
| Gypsum | Lake McDonnell | Thevenard | 64 | Train | 3.78 | 28 | 1.792 | 6.77376 | Lake McDonnell - Thevenard | 64 |  |  | Lake McDonnell - Thevenard | 64
| Gypsum | Thevenard | Port of Tauranga | 5126 | Ship | 3.78 | 12 | 61.512 | 232.51536 | Thevenard - Port of Tauranga | 5126 |  |  | Thevenard - Port of Tauranga | 5126.336
| Gypsum | Port of Tauranga | Graymont, Otorohanga | 143 | Truck | 3.78 | 135 | 19.305 | 72.9729 | Port of Tauranga - Graymont, Otorohanga | 143 |  |  | Port of Tauranga - Graymont, Otorohanga | 143
| Cement | Graymont, Otorohanga | Allied Concrete | 73.4 | Truck | 126 | 135 | 9.909 | 1248.534 | Graymont, Otorohanga - Allied Concrete | 73.4 |  |  | Graymont, Otorohanga - Allied Concrete | 73.4
| Aggregate and gravel | Fulton Hogan, Ngaruawhahia | Allied Concrete | 8.1 | Truck | 790 | 135 | 1.0935 | 863.865 | Fulton Hogan, Ngaruawhahia - Allied Concrete | 8.1 |  |  | Fulton Hogan, Ngaruawhahia - Allied Concrete | 8.1
[8 empty] | Total | 3408.626
[15 empty] | Material impact (kg CO2/tonne) |  |  | kg CO2 emissions/tonne concrete) |  | % difference from base case
| Material | Tonnes | kg CO2/tonne | kg CO2 | [5 empty] | Material | kg CO2/tonne |  |  | Material | Base case | Low | High | Low | High | Low | High
| Limestone | 157.03125 | 2.74 | 430.265625 | [5 empty] | Limestone | 2.74 |  |  | Limestone | 2.736
| Fireclay | 45.43269 | 2.74 | 124.4856 | [5 empty] | Fireclay | 2.74 |  |  | Fireclay | 2.736
| Gypsum | 3.78 | 5.5 | 20.79 | [5 empty] | Gypsum | 5.5 |  |  | Gypsum | 5.496
| Aggregate and gravel | 790 | 2.74 | 2164.6 | [5 empty] | Aggregate and gravel | 2.74 |  |  | Aggregate and gravel | 2.736
| Water | 86.7 | 0.42 | 36.414 | [5 empty] | Water | 0.42 |  |  | Water | 0.42
|  |  | Total | 2776.555
[15 empty] | Emissions from electricity, NZ (kg CO2/MJ) |  |  | kg CO2 emissions/tonne concrete) |  | % difference from base case
[15 empty] | Base case | Low | High | Low | High | Low | High
| Emissions from electricity, NZ (kg CO2/MJ) |  | 0.031 | [6 empty] | Emissions from electricity, NZ (kg CO2/MJ) | 0.031 |  |  | Emissions from electricity, NZ (kg CO2/MJ) | 0.031
[15 empty] | Power (kWhr/tonne) |  |  | kg CO2 emissions/tonne concrete) |  | % difference from base case
| Electricity consumption | Tonnes | Power (kWhr/tonne) | Power (kWhr) | Power (MJ) | CO2 emissions (kg CO2) |  |  |  | Electricity consumption | Power (kWhr/tonne) |  |  | Electricity consumption | Base case | Low | High | Low | High | Low | High
| Grinding limestone and clay | 202.4639 | 25 | 5061.599 | 18221.75 | 564.8744 |  |  |  | Grinding limestone and clay | 25 |  |  | Grinding limestone and clay | 25
| Grinding the clinker and gypsum | 126 | 35 | 4410 | 15876 | 492.156 |  |  |  | Grinding the clinker and gypsum | 35 |  |  | Grinding the clinker and gypsum | 35
[5 empty] | Total | 1057.03
[15 empty] | Water content |  |  | kg CO2 emissions/tonne concrete) |  | % difference from base case
| Material | Water content | Heat capacity (kJ/kg.K) | Heat of evaporation (kJ/kg) | Temperature of vaporisation (oC) |  |  |  |  | Material | Water content |  |  | Material | Base case | Low | High | Low | High | Low | High
| Limestone | 0.02 | 0.909 | [6 empty] | Limestone | 0.02 |  |  | Limestone | 0.02
| Fireclay | 0.168 | 0.878 | [6 empty] | Fireclay | 0.168 |  |  | Fireclay | 0.168
| Water |  | 4.182 | 2257 | 100
[15 empty] | Heat capacity (kJ/kg.K) |  |  | kg CO2 emissions/tonne concrete) |  | % difference from base case
| Starting temperature (oC) | 25 |  |  | Coal CV (MJ/kg) | 30 |  |  |  | Material | Heat capacity (kJ/kg.K) |  |  | Material | Base case | Low | High | Low | High | Low | High
| Final temperature (oC) | 800 |  |  | CO2 emissions burning coal (kg CO2/kg coal) | 3.32 |  |  |  | Limestone | 0.909 |  |  | Limestone | 0.909
| Efficiency of drier | 0.8 | [7 empty] | Fireclay | 0.878 |  |  | Fireclay | 0.878
| Drying | Wet mass (tonnes) | Dry mass (tonnes) | Water (tonnes) | Heat to vaporise water (MJ) | Heat to heat up the material (MJ) | Total (MJ) | [7 empty] | Value |  |  | kg CO2 emissions/tonne concrete) |  | % difference from base case
| Limestone | 157.03125 | 153.890625 | 3.140625 | 8073.448 | 108412.1 | 116485.5 |  |  | Parameter | Value |  |  | Parameter | Base case | Low | High | Low | High | Low | High
| Fireclay | 45.43269 | 37.8 | 7.632692 | 19620.98 | 25721.01 | 45341.99 |  |  | Starting dryer temperature (oC) | 25 |  |  | Starting dryer temperature (oC) | 25
[6 empty] | Total (MJ) | 161827.5 |  |  | Final drying temperature (oC) | 800 |  |  | Final drying temperature (oC) | 800
[6 empty] | Total heat required (accounting for efficiency) (MJ) | 202284.4 |  |  | Efficiency of drier | 0.8 |  |  | Efficiency of drier | 0.8
[6 empty] | Coal required (kg) | 6742.814 |  |  | Coal CV (MJ/kg) | 30 |  |  | Coal CV (MJ/kg) | 30
[6 empty] | CO2 emissions (kg) | 22386.14 |  |  | CO2 emissions burning coal (kg CO2/kg coal) | 3.32 |  |  | CO2 emissions burning coal (kg CO2/kg coal) | 3.32
[10 empty] | Calciner heat required (MJ heat/kg feed) | 4.5 |  |  | Calciner heat required (MJ heat/kg feed) | 4.5
Calcining reaction
|  | Limestone (tonnes) | CaO (tonnes) | CO2 (tonnes)
|  | 153.890625 | 86.17875 | 67.711875
|  | Coal CV (MJ/kg) | 30
|  | CO2 emissions burning coal (kg CO2/kg coal) | 3.32
Heat required
| Mass flow (tonnes) | MJ heat/kg feed | Total heat needed (MJ) | Coal required (tonnes) | CO2 emissions (tonnes CO2)
| 191.690625 | 4.5 | 862607.8125 | 28.75359375 | 95.46193125
| Process | CO2 emissions (kg) | CO2 emissions (kg/tonne concrete) | % of total
| Raw material production | 2776.555 | 2.776555 | 1.440106
| Transportation | 3408.626 | 3.408626 | 1.76794
| Grinding raw materials | 564.8744 | 0.5648744 | 0.2929814
| Drying | 22386.14 | 22.38614 | 11.61094
| Calcining | 163173.8 | 163.1738 | 84.63277
| Grinding clinker | 492.156 | 0.492156 | 0.2552648
| Total | 192802.2 | 192.8022
| Total fuel required (tonnes) | 35.49641
| Cost of fuel ($/tonne) | 426.32
| Cost of fuel ($) | 15132.83
| Emissions trading scheme ($/unit) | 75
| Tonnes CO2/unit | 2
| Units produced | 96.40108
| ETS cost ($) | 7230.081
| Total cost ($) | 22362.91
| Cost ($/tonne concrete) | 22.36291
Current price of coal is US$292/tonne

## Sensitivity
| Concrete manufacture - base case | [8 empty] | Base case (kg CO2 emissions/tonne concrete) |  |  | 192.8 | [6 empty] | Result of variation (kg CO2 emissions/tonne concrete) | 192.8022
[15 empty] | Variation (%) | 10
| Basis (tonnes) | 1000
[11 empty] | Concrete composition |  |  |  | Concrete composition (kg in mixture) |  |  | kg CO2 emissions/tonne concrete) |  | % difference from base case
| Materials | kg/tonne concrete | Tonnes | [6 empty] | Materials | kg in mixture | mass fraction |  | Materials | Base case | Low | High | Low | High | Low | High
| Cement | 126 | 126 | [6 empty] | Cement | 126 | 0.1255793 |  | Cement | 126 | 113.4 | 138.6 | 176.0352 | 209.1454 | -8.695445 | 8.477907
| Macadam | 321 | 321 | [6 empty] | Macadam | 321 | 0.3199282 |  | Macadam | 321 | 288.9 | 353.1 | 199.0432 | 186.9404 | 3.238184 | -3.039229
| Gravel | 469 | 469 | [6 empty] | Gravel | 469 | 0.4674341 |  | Gravel | 469 | 422.1 | 515.9 | 202.0637 | 184.3602 | 4.804842 | -4.377505
| Plasticiser | 0.65 | 0.65 | [6 empty] | Plasticiser | 0.65 | 0.0006478298 |  | Plasticiser | 0.65 | 0.585 | 0.715
| Water | 86.7 | 86.7 | [6 empty] | Water | 86.7 | 0.08641052 |  | Water | 86.7 | 78.03 | 95.37 | 194.475 | 191.1501 | 0.8687853 | -0.8557603
| Total (fixed) | 1003.35 | [7 empty] | Total (kg) | 1003.35 |  |  | Total (kg)
| Tonnes cement needed | 126
[11 empty] | Cement composition |  |  |  | Cement composition (kg in mixture) |  |  | kg CO2 emissions/tonne concrete) |  | % difference from base case
| Material | kg/tonne cement (dry basis) | tonnes needed | [6 empty] | Material | kg in mixture | mass fraction |  | Material | Base case | Low | High | Low | High | Low | High
| Calcium oxide, CaO | 670 | 84.42 | [6 empty] | Calcium oxide, CaO | 670 | 0.67 |  | Calcium oxide, CaO | 670 | 603 | 737 | 188.9613 | 196.1532 | -1.991006 | 1.739205
| Fireclay | 300 | 37.8 | [6 empty] | Fireclay | 300 | 0.3 |  | Fireclay | 300 | 270 | 330 | 195.9416 | 189.8379 | 1.629456 | -1.536358
| Gypsum | 30 | 3.78 | [6 empty] | Gypsum | 30 | 0.03 |  | Gypsum | 30 | 27 | 33 | 193.3305 | 192.2691 | 0.2751399 | -0.2753652
| Total | 1000 | 126 | [6 empty] | Total (kg) | 1000
| Burning limestone | CaCO3 to CaO + CO2
1 mol CaCO3 will produce 1 mol CaO and 1 mol CO2
| Material | Mass (kg) | MW (g/mol) | Mols/kg
Reactant | CaCO3 | 1 | 100 | 10
Product | CaO | 0.56 | 56 | 10
Product | CO2 | 0.44 | 44 | 10
Raw limestone needed (tonnes) = (Calcium oxide needed (tonnes) / (Calcium oxide produced per tonne limestone))/(Calcium carbonate content of the limestone)
[15 empty] | Limestone reaction and properties |  |  | kg CO2 emissions/tonne concrete) |  | % difference from base case
| Calcium oxide, CaO needed (tonnes) | 84.42 | [7 empty] | Limestone reaction and properties |  |  |  | Limestone reaction and properties | Base case | Low | High | Low | High | Low | High
| Calcium oxide produced per tonne limestone | 0.56 | [7 empty] | Calcium oxide produced per tonne limestone | 0.56 |  |  | Calcium oxide produced per tonne limestone | 0.56 | 0.504 | 0.616 | 212.2088 | 177.1445 | 10.0668 | -8.120081
| Calcium carbonate content of limestone | 0.96 | [7 empty] | Calcium carbonate content of limestone | 0.96 |  |  | Calcium carbonate content of limestone | 0.96 | 0.864 | 1.056 | 211.6069 | 177.5383 | 9.754621 | -7.915826
| Raw limestone needed (tonnes) | 157.03125
Raw fireclay needed (tonnes) = Fireclay needed (tonnes)/Fireclay content of the rock
[15 empty] | Fireclay properties |  |  | kg CO2 emissions/tonne concrete) |  | % difference from base case
| Fireclay needed (tonnes) | 37.8 | [7 empty] | Fireclay properties |  |  |  | Fireclay properties | Base case | Low | High | Low | High | Low | High
| Fireclay content of rock | 0.832 | [7 empty] | Fireclay content of rock | 0.832 |  |  | Fireclay content of rock | 0.832 | 0.7488 | 0.9152 | 194.6533 | 191.1752 | 0.9612406 | -0.8427176
| Raw fireclay needed (tonnes) | 45.43269
[15 empty] | Transport gCO2/tonne.km |  |  | kg CO2 emissions/tonne concrete) |  | % difference from base case
| Transport | gCO2/tonne.km | [7 empty] | Transport | gCO2/tonne.km |  |  | Transport | Base case | Low | High | Low | High | Low | High
| Rail | 28 | [7 empty] | Rail | 28 |  |  | Rail | 28 | 25.2 | 30.8 | 192.7975 | 192.7989 | -0.001289788 | -0.0005871153
| Small container vessel | 12 | [7 empty] | Small container vessel | 12 |  |  | Small container vessel | 12 | 10.8 | 13.2 | 192.7749 | 192.8214 | -0.01299917 | 0.01112226
| Road transport | 135 | [7 empty] | Road transport | 135 |  |  | Road transport | 135 | 121.5 | 148.5 | 192.4813 | 193.1151 | -0.1653231 | 0.1634462
Transport
[7 empty] | CO2 emissions | [7 empty] | Transport distance (km) |  |  | kg CO2 emissions/tonne concrete) |  | % difference from base case
| Material | Origin | Destination | Distance (km) | Transport mode | Mass (tonnes) | (g CO2/tonne.km) | (kg CO2/tonne) | kg CO2 | Transport distances | Distance (km) |  |  | Transport distances | Base case | Low | High | Low | High | Low | High
| Limestone | Oparure Quarry | Graymont, Otorohanga | 20 | Truck | 157.03125 | 135 | 2.7 | 423.984375 | Oparure Quarry - Graymont, Otorohanga | 20 |  |  | Oparure Quarry - Graymont, Otorohanga | 20 | 18 | 22 | 192.7558 | 192.8406 | -0.02292934 | 0.02105244
| Fireclay | Huntly Quarry | Graymont, Otorohanga | 91.3 | Truck | 45.43269 | 135 | 12.3255 | 559.9806 | Huntly Quarry - Graymont, Otorohanga | 91.3 |  |  | Huntly Quarry - Graymont, Otorohanga | 91.3 | 82.17 | 100.43 | 192.7411 | 192.8516 | -0.0305239 | 0.02673826
| Gypsum | Lake McDonnell | Thevenard | 64 | Train | 3.78 | 28 | 1.792 | 6.77376 | Lake McDonnell - Thevenard | 64 |  |  | Lake McDonnell - Thevenard | 64 | 57.6 | 70.4 | 192.7976 | 192.7988 | -0.001267829 | -0.0006090738
| Gypsum | Thevenard | Port of Tauranga | 5126 | Ship | 3.78 | 12 | 61.512 | 232.51536 | Thevenard - Port of Tauranga | 5126 |  |  | Thevenard - Port of Tauranga | 5126.336 | 4613.7024 | 5638.9696 | 192.775 | 192.8214 | -0.01299217 | 0.01112298
| Gypsum | Port of Tauranga | Graymont, Otorohanga | 143 | Truck | 3.78 | 135 | 19.305 | 72.9729 | Port of Tauranga - Graymont, Otorohanga | 143 |  |  | Port of Tauranga - Graymont, Otorohanga | 143 | 128.7 | 157.3 | 192.791 | 192.8053 | -0.004651854 | 0.002759141
| Cement | Graymont, Otorohanga | Allied Concrete | 73.4 | Truck | 126 | 135 | 9.909 | 1248.534 | Graymont, Otorohanga - Allied Concrete | 73.4 |  |  | Graymont, Otorohanga - Allied Concrete | 73.4 | 66.06 | 80.74 | 192.6723 | 192.9275 | -0.0662337 | 0.06610551
| Aggregate and gravel | Fulton Hogan, Ngaruawhahia | Allied Concrete | 8.1 | Truck | 790 | 135 | 1.0935 | 863.865 | Fulton Hogan, Ngaruawhahia - Allied Concrete | 8.1 |  |  | Fulton Hogan, Ngaruawhahia - Allied Concrete | 8.1 | 7.29 | 8.91 | 192.6809 | 192.8942 | -0.06179439 | 0.04883839
[8 empty] | Total | 3408.626
[15 empty] | Material impact (kg CO2/tonne) |  |  | kg CO2 emissions/tonne concrete) |  | % difference from base case
| Material | Tonnes | kg CO2/tonne | kg CO2 | [5 empty] | Material | kg CO2/tonne |  |  | Material | Base case | Low | High | Low | High | Low | High
| Limestone | 157.03125 | 2.74 | 430.265625 | [5 empty] | Limestone | 2.74 |  |  | Limestone | 2.736 | 2.4624 | 3.0096 | 192.7548 | 192.8412 | -0.02342593 | 0.02137033
| Fireclay | 45.43269 | 2.74 | 124.4856 | [5 empty] | Fireclay | 2.74 |  |  | Fireclay | 2.736 | 2.4624 | 3.0096 | 192.7863 | 192.8113 | -0.007124416 | 0.005836155
| Gypsum | 3.78 | 5.5 | 20.79 | [5 empty] | Gypsum | 5.5 |  |  | Gypsum | 5.496 | 4.9464 | 6.0456 | 192.8001 | 192.8042 | 4.222014e-05 | 0.002198859
| Aggregate and gravel | 790 | 2.74 | 2164.6 | [5 empty] | Aggregate and gravel | 2.74 |  |  | Aggregate and gravel | 2.736 | 2.4624 | 3.0096 | 192.581 | 193.0155 | -0.1136098 | 0.1117533
| Water | 86.7 | 0.42 | 36.414 | [5 empty] | Water | 0.42 |  |  | Water | 0.42 | 0.378 | 0.462 | 192.7987 | 192.8056 | -0.0006782155 | 0.002919295
|  |  | Total | 2776.555
[15 empty] | Emissions from electricity, NZ (kg CO2/MJ) |  |  | kg CO2 emissions/tonne concrete) |  | % difference from base case
[15 empty] | Base case | Low | High | Low | High | Low | High
| Emissions from electricity, NZ (kg CO2/MJ) |  | 0.031 | [6 empty] | Emissions from electricity, NZ (kg CO2/MJ) | 0.031 |  |  | Emissions from electricity, NZ (kg CO2/MJ) | 0.031 | 0.0279 | 0.0341 | 192.6999 | 192.9045 | -0.05193613 | 0.05417721
[15 empty] | Power (kWhr/tonne) |  |  | kg CO2 emissions/tonne concrete) |  | % difference from base case
| Electricity consumption | Tonnes | Power (kWhr/tonne) | Power (kWhr) | Power (MJ) | CO2 emissions (kg CO2) |  |  |  | Electricity consumption | Power (kWhr/tonne) |  |  | Electricity consumption | Base case | Low | High | Low | High | Low | High
| Grinding limestone and clay | 202.4639 | 25 | 5061.599 | 18221.75 | 564.8744 |  |  |  | Grinding limestone and clay | 25 |  |  | Grinding limestone and clay | 25 | 22.5 | 27.5 | 192.7457 | 192.8586 | -0.02817793 | 0.030419
| Grinding the clinker and gypsum | 126 | 35 | 4410 | 15876 | 492.156 |  |  |  | Grinding the clinker and gypsum | 35 |  |  | Grinding the clinker and gypsum | 35 | 31.5 | 38.5 | 192.7529 | 192.8514 | -0.02440622 | 0.0266473
[5 empty] | Total | 1057.03
[15 empty] | Water content |  |  | kg CO2 emissions/tonne concrete) |  | % difference from base case
| Material | Water content | Heat capacity (kJ/kg.K) | Heat of evaporation (kJ/kg) | Temperature of vaporisation (oC) |  |  |  |  | Material | Water content |  |  | Material | Base case | Low | High | Low | High | Low | High
| Limestone | 0.02 | 0.909 | [6 empty] | Limestone | 0.02 |  |  | Limestone | 0.02 | 0.018 | 0.022 | 193.0157 | 192.5886 | 0.1118644 | -0.1096233
| Fireclay | 0.168 | 0.878 | [6 empty] | Fireclay | 0.168 |  |  | Fireclay | 0.168 | 0.2512 | 0.0848 | 194.6533 | 191.1752 | 0.9612406 | -0.8427176
| Water |  | 4.182 | 2257 | 100
[15 empty] | Heat capacity (kJ/kg.K) |  |  | kg CO2 emissions/tonne concrete) |  | % difference from base case
| Starting temperature (oC) | 25 |  |  | Coal CV (MJ/kg) | 30 |  |  |  | Material | Heat capacity (kJ/kg.K) |  |  | Material | Base case | Low | High | Low | High | Low | High
| Final temperature (oC) | 800 |  |  | CO2 emissions burning coal (kg CO2/kg coal) | 3.32 |  |  |  | Limestone | 0.909 |  |  | Limestone | 0.909 | 0.8181 | 0.9999 | 191.3008 | 194.3035 | -0.7775882 | 0.7798293
| Efficiency of drier | 0.8 | [7 empty] | Fireclay | 0.878 |  |  | Fireclay | 0.878 | 0.7902 | 0.9658 | 192.4455 | 193.1588 | -0.1838472 | 0.1860883
| Drying | Wet mass (tonnes) | Dry mass (tonnes) | Water (tonnes) | Heat to vaporise water (MJ) | Heat to heat up the material (MJ) | Total (MJ) | [7 empty] | Value |  |  | kg CO2 emissions/tonne concrete) |  | % difference from base case
| Limestone | 157.03125 | 153.890625 | 3.140625 | 8073.448 | 108412.1 | 116485.5 |  |  | Parameter | Value |  |  | Parameter | Base case | Low | High | Low | High | Low | High
| Fireclay | 45.43269 | 37.8 | 7.632692 | 19620.98 | 25721.01 | 45341.99 |  |  | Starting dryer temperature (oC) | 25 |  |  | Starting dryer temperature (oC) | 25 | 22.5 | 27.5 | 192.8776 | 192.7267 | 0.04024724 | -0.03800616
[6 empty] | Total (MJ) | 161827.5 |  |  | Final drying temperature (oC) | 800 |  |  | Final drying temperature (oC) | 800 | 720 | 880 | 190.8868 | 194.7175 | -0.992325 | 0.9945661
[6 empty] | Total heat required (accounting for efficiency) (MJ) | 202284.4 |  |  | Efficiency of drier | 0.8 |  |  | Efficiency of drier | 0.8 | 0.72 | 0.88 | 195.2895 | 190.7671 | 1.291239 | -1.054431
[6 empty] | Coal required (kg) | 6742.814 |  |  | Coal CV (MJ/kg) | 30 |  |  | Coal CV (MJ/kg) | 30 | 27 | 33 | 205.8964 | 182.0887 | 6.792734 | -5.555654
[6 empty] | CO2 emissions (kg) | 22386.14 |  |  | CO2 emissions burning coal (kg CO2/kg coal) | 3.32 |  |  | CO2 emissions burning coal (kg CO2/kg coal) | 3.32 | 2.988 | 3.652 | 181.0883 | 204.516 | -6.074509 | 6.07675
[10 empty] | Calciner heat required (MJ heat/kg feed) | 4.5 |  |  | Calciner heat required (MJ heat/kg feed) | 4.5 | 4.05 | 4.95 | 183.256 | 202.3484 | -4.950224 | 4.952466
Calcining reaction
|  | Limestone (tonnes) | CaO (tonnes) | CO2 (tonnes)
|  | 153.890625 | 86.17875 | 67.711875
|  | Coal CV (MJ/kg) | 30
|  | CO2 emissions burning coal (kg CO2/kg coal) | 3.32
Heat required
| Mass flow (tonnes) | MJ heat/kg feed | Total heat needed (MJ) | Coal required (tonnes) | CO2 emissions (tonnes CO2)
| 191.690625 | 4.5 | 862607.8125 | 28.75359375 | 95.46193125
| Process | CO2 emissions (kg) | CO2 emissions (kg/tonne concrete) | % of total
| Raw material production | 2776.555 | 2.776555 | 1.440106
| Transportation | 3408.626 | 3.408626 | 1.76794
| Grinding raw materials | 564.8744 | 0.5648744 | 0.2929814
| Drying | 22386.14 | 22.38614 | 11.61094
| Calcining | 163173.8 | 163.1738 | 84.63277
| Grinding clinker | 492.156 | 0.492156 | 0.2552648
| Total | 192802.2 | 192.8022
| Total fuel required (tonnes) | 35.49641
| Cost of fuel ($/tonne) | 426.32
| Cost of fuel ($) | 15132.83
| Emissions trading scheme ($/unit) | 75
| Tonnes CO2/unit | 2
| Units produced | 96.40108
| ETS cost ($) | 7230.081
| Total cost ($) | 22362.91
| Cost ($/tonne concrete) | 22.36291
Current price of coal is US$292/tonne

## Pedigree
| Concrete manufacture - base case | [8 empty] | Base case (kg CO2 emissions/tonne concrete) |  |  | 192.8 | [6 empty] | Result of variation (kg CO2 emissions/tonne concrete) | 192.8022
[15 empty] | Variation (%) | 10
| Basis (tonnes) | 1000 | [19 empty] | Pedigree ranking (1 = excellent, 5 = poor)
[11 empty] | Concrete composition |  |  |  | Concrete composition (kg in mixture) |  |  | kg CO2 emissions/tonne concrete) |  | % difference from base case |  | Reliability | Completeness | Temporal | Geographical | Technological | Uncertainty Score (SDg95) |  | Pedigree ranking | Uncertainty score (SDg95) | Sensitivity (%) | Overall
| Materials | kg/tonne concrete | Tonnes | [6 empty] | Materials | kg in mixture | mass fraction |  | Materials | Base case | Low | High | Low | High | Low | High | [6 empty] | Concrete composition
| Cement | 126 | 126 | [6 empty] | Cement | 126 | 0.1255793 |  | Cement | 126 | 113.4 | 138.6 | 176.0352 | 209.1454 | -8.695445 | 8.477907 | [5 empty] | 1 | Cement | ,,,, | 1 | 8.695445 | 8.695445
| Macadam | 321 | 321 | [6 empty] | Macadam | 321 | 0.3199282 |  | Macadam | 321 | 288.9 | 353.1 | 199.0432 | 186.9404 | 3.238184 | -3.039229 | [5 empty] | 1 | Macadam | ,,,, | 1 | 3.238184 | 3.238184
| Gravel | 469 | 469 | [6 empty] | Gravel | 469 | 0.4674341 |  | Gravel | 469 | 422.1 | 515.9 | 202.0637 | 184.3602 | 4.804842 | -4.377505 | [5 empty] | 1 | Gravel | ,,,, | 1 | 4.804842 | 4.804842
| Plasticiser | 0.65 | 0.65 | [6 empty] | Plasticiser | 0.65 | 0.0006478298 |  | Plasticiser | 0.65 | 0.585 | 0.715 | [9 empty] | 1 | Plasticiser | ,,,, | 1 | 0 | 0
| Water | 86.7 | 86.7 | [6 empty] | Water | 86.7 | 0.08641052 |  | Water | 86.7 | 78.03 | 95.37 | 194.475 | 191.1501 | 0.8687853 | -0.8557603 | [5 empty] | 1 | Water | ,,,, | 1 | 0.8687853 | 0.8687853
| Total (fixed) | 1003.35 | [7 empty] | Total (kg) | 1003.35 |  |  | Total (kg)
| Tonnes cement needed | 126
[11 empty] | Cement composition |  |  |  | Cement composition (kg in mixture) |  |  | kg CO2 emissions/tonne concrete) |  | % difference from base case
| Material | kg/tonne cement (dry basis) | tonnes needed | [6 empty] | Material | kg in mixture | mass fraction |  | Material | Base case | Low | High | Low | High | Low | High | [6 empty] | Cement Composition
| Calcium oxide, CaO | 670 | 84.42 | [6 empty] | Calcium oxide, CaO | 670 | 0.67 |  | Calcium oxide, CaO | 670 | 603 | 737 | 188.9613 | 196.1532 | -1.991006 | 1.739205 | [5 empty] | 1 | Calcium oxide | ,,,, | 1 | 1.991006 | 1.991006
| Fireclay | 300 | 37.8 | [6 empty] | Fireclay | 300 | 0.3 |  | Fireclay | 300 | 270 | 330 | 195.9416 | 189.8379 | 1.629456 | -1.536358 | [5 empty] | 1 | Fireclay | ,,,, | 1 | 1.629456 | 1.629456
| Gypsum | 30 | 3.78 | [6 empty] | Gypsum | 30 | 0.03 |  | Gypsum | 30 | 27 | 33 | 193.3305 | 192.2691 | 0.2751399 | -0.2753652 | [5 empty] | 1 | Gypsum | ,,,, | 1 | 0.2753652 | 0.2753652
| Total | 1000 | 126 | [6 empty] | Total (kg) | 1000
| Burning limestone | CaCO3 to CaO + CO2
1 mol CaCO3 will produce 1 mol CaO and 1 mol CO2
| Material | Mass (kg) | MW (g/mol) | Mols/kg
Reactant | CaCO3 | 1 | 100 | 10
Product | CaO | 0.56 | 56 | 10
Product | CO2 | 0.44 | 44 | 10
Raw limestone needed (tonnes) = (Calcium oxide needed (tonnes) / (Calcium oxide produced per tonne limestone))/(Calcium carbonate content of the limestone)
[15 empty] | Limestone reaction and properties |  |  | kg CO2 emissions/tonne concrete) |  | % difference from base case | [8 empty] | Pedigree ranking | Uncertainty score (SDg95) | Sensitivity (%) | Overall
| Calcium oxide, CaO needed (tonnes) | 84.42 | [7 empty] | Limestone reaction and properties |  |  |  | Limestone reaction and properties | Base case | Low | High | Low | High | Low | High | [6 empty] | Limestone reaction and properties
| Calcium oxide produced per tonne limestone | 0.56 | [7 empty] | Calcium oxide produced per tonne limestone | 0.56 |  |  | Calcium oxide produced per tonne limestone | 0.56 | 0.504 | 0.616 | 212.2088 | 177.1445 | 10.0668 | -8.120081 | 4 | 1 | 1 | 1 | 1 | 1.82916 | Calcium oxide produced per tonne limestone | 4,1,1,1,1 | 1.82916 | 10.0668 | 18.41379 | Stoichiometric calculation
| Calcium carbonate content of limestone | 0.96 | [7 empty] | Calcium carbonate content of limestone | 0.96 |  |  | Calcium carbonate content of limestone | 0.96 | 0.864 | 1.056 | 211.6069 | 177.5383 | 9.754621 | -7.915826 | 1 | 1 | 5 | 1 | 1 | 2.460874 | Calcium carbonate content of limestone | 1,1,5,1,1 | 2.460874 | 9.754621 | 24.00489 | Old report
| Raw limestone needed (tonnes) | 157.03125
Raw fireclay needed (tonnes) = Fireclay needed (tonnes)/Fireclay content of the rock
[15 empty] | Fireclay properties |  |  | kg CO2 emissions/tonne concrete) |  | % difference from base case | [8 empty] | Pedigree ranking | Uncertainty score (SDg95) | Sensitivity (%) | Overall
| Fireclay needed (tonnes) | 37.8 | [7 empty] | Fireclay properties |  |  |  | Fireclay properties | Base case | Low | High | Low | High | Low | High
| Fireclay content of rock | 0.832 | [7 empty] | Fireclay content of rock | 0.832 |  |  | Fireclay content of rock | 0.832 | 0.7488 | 0.9152 | 194.6533 | 191.1752 | 0.9612406 | -0.8427176 | 1 | 1 | 5 | 1 | 1 | 2.460874 | Fireclay content of rock | 1,1,5,1,1 | 2.460874 | 0.9612406 | 2.365492 | Old report
| Raw fireclay needed (tonnes) | 45.43269
[15 empty] | Transport gCO2/tonne.km |  |  | kg CO2 emissions/tonne concrete) |  | % difference from base case | [8 empty] | Pedigree ranking | Uncertainty score (SDg95) | Sensitivity (%) | Overall
| Transport | gCO2/tonne.km | [7 empty] | Transport | gCO2/tonne.km |  |  | Transport | Base case | Low | High | Low | High | Low | High | [6 empty] | Transport
| Rail | 28 | [7 empty] | Rail | 28 |  |  | Rail | 28 | 25.2 | 30.8 | 192.7975 | 192.7989 | -0.001289788 | -0.0005871153 | 1 | 1 | 1 | 2 | 1 | 1.151505 | Rail | 1,1,1,2,1 | 1.151505 | 0.001289788 | 0.001485197 | Averaged everywhere
| Small container vessel | 12 | [7 empty] | Small container vessel | 12 |  |  | Small container vessel | 12 | 10.8 | 13.2 | 192.7749 | 192.8214 | -0.01299917 | 0.01112226 | 1 | 1 | 1 | 2 | 1 | 1.151505 | Small container vessel | 1,1,1,2,1 | 1.151505 | 0.01299917 | 0.0149686
| Road transport | 135 | [7 empty] | Road transport | 135 |  |  | Road transport | 135 | 121.5 | 148.5 | 192.4813 | 193.1151 | -0.1653231 | 0.1634462 | 1 | 1 | 1 | 2 | 1 | 1.151505 | Road transport | 1,1,1,2,1 | 1.151505 | 0.1653231 | 0.1903704
Transport
[7 empty] | CO2 emissions | [7 empty] | Transport distance (km) |  |  | kg CO2 emissions/tonne concrete) |  | % difference from base case | [8 empty] | Pedigree ranking | Uncertainty score (SDg95) | Sensitivity (%) | Overall
| Material | Origin | Destination | Distance (km) | Transport mode | Mass (tonnes) | (g CO2/tonne.km) | (kg CO2/tonne) | kg CO2 | Transport distances | Distance (km) |  |  | Transport distances | Base case | Low | High | Low | High | Low | High | [6 empty] | Transport distances
| Limestone | Oparure Quarry | Graymont, Otorohanga | 20 | Truck | 157.03125 | 135 | 2.7 | 423.984375 | Oparure Quarry - Graymont, Otorohanga | 20 |  |  | Oparure Quarry - Graymont, Otorohanga | 20 | 18 | 22 | 192.7558 | 192.8406 | -0.02292934 | 0.02105244 | 1 | 1 | 1 | 1 | 1 | 1 | Oparure Quarry - Graymont, Otorohanga | 1,1,1,1,1 | 1 | 0.02292934 | 0.02292934
| Fireclay | Huntly Quarry | Graymont, Otorohanga | 91.3 | Truck | 45.43269 | 135 | 12.3255 | 559.9806 | Huntly Quarry - Graymont, Otorohanga | 91.3 |  |  | Huntly Quarry - Graymont, Otorohanga | 91.3 | 82.17 | 100.43 | 192.7411 | 192.8516 | -0.0305239 | 0.02673826 | 1 | 1 | 1 | 1 | 1 | 1 | Huntly Quarry - Graymont, Otorohanga | 1,1,1,1,1 | 1 | 0.0305239 | 0.0305239
| Gypsum | Lake McDonnell | Thevenard | 64 | Train | 3.78 | 28 | 1.792 | 6.77376 | Lake McDonnell - Thevenard | 64 |  |  | Lake McDonnell - Thevenard | 64 | 57.6 | 70.4 | 192.7976 | 192.7988 | -0.001267829 | -0.0006090738 | 1 | 1 | 1 | 1 | 1 | 1 | Lake McDonnell - Thevenard | 1,1,1,1,1 | 1 | 0.001267829 | 0.001267829
| Gypsum | Thevenard | Port of Tauranga | 5126 | Ship | 3.78 | 12 | 61.512 | 232.51536 | Thevenard - Port of Tauranga | 5126 |  |  | Thevenard - Port of Tauranga | 5126.336 | 4613.7024 | 5638.9696 | 192.775 | 192.8214 | -0.01299217 | 0.01112298 | 2 | 1 | 1 | 1 | 1 | 1.366672 | Thevenard - Port of Tauranga | 2,1,1,1,1 | 1.366672 | 0.01299217 | 0.01775603 | Shipping distance data based on estimate from website
| Gypsum | Port of Tauranga | Graymont, Otorohanga | 143 | Truck | 3.78 | 135 | 19.305 | 72.9729 | Port of Tauranga - Graymont, Otorohanga | 143 |  |  | Port of Tauranga - Graymont, Otorohanga | 143 | 128.7 | 157.3 | 192.791 | 192.8053 | -0.004651854 | 0.002759141 | 1 | 1 | 1 | 1 | 1 | 1 | Port of Tauranga - Graymont, Otorohanga | 1,1,1,1,1 | 1 | 0.004651854 | 0.004651854
| Cement | Graymont, Otorohanga | Allied Concrete | 73.4 | Truck | 126 | 135 | 9.909 | 1248.534 | Graymont, Otorohanga - Allied Concrete | 73.4 |  |  | Graymont, Otorohanga - Allied Concrete | 73.4 | 66.06 | 80.74 | 192.6723 | 192.9275 | -0.0662337 | 0.06610551 | 1 | 1 | 1 | 1 | 1 | 1 | Graymont, Otorohanga - Allied Concrete | 1,1,1,1,1 | 1 | 0.0662337 | 0.0662337
| Aggregate and gravel | Fulton Hogan, Ngaruawhahia | Allied Concrete | 8.1 | Truck | 790 | 135 | 1.0935 | 863.865 | Fulton Hogan, Ngaruawhahia - Allied Concrete | 8.1 |  |  | Fulton Hogan, Ngaruawhahia - Allied Concrete | 8.1 | 7.29 | 8.91 | 192.6809 | 192.8942 | -0.06179439 | 0.04883839 | 1 | 1 | 1 | 1 | 1 | 1 | Fulton Hogan, Ngaruawhahia - Allied Concrete | 1,1,1,1,1 | 1 | 0.06179439 | 0.06179439
[8 empty] | Total | 3408.626
[15 empty] | Material impact (kg CO2/tonne) |  |  | kg CO2 emissions/tonne concrete) |  | % difference from base case | [8 empty] | Pedigree ranking | Uncertainty score (SDg95) | Sensitivity (%) | Overall
| Material | Tonnes | kg CO2/tonne | kg CO2 | [5 empty] | Material | kg CO2/tonne |  |  | Material | Base case | Low | High | Low | High | Low | High | [6 empty] | Material impact (kg CO2/tonne)
| Limestone | 157.03125 | 2.74 | 430.265625 | [5 empty] | Limestone | 2.74 |  |  | Limestone | 2.736 | 2.4624 | 3.0096 | 192.7548 | 192.8412 | -0.02342593 | 0.02137033 | 4 | 1 | 1 | 1 | 2 | 2.106779 | Limestone | 4,1,1,1,2 | 2.106779 | 0.02342593 | 0.04935326 | Based on other LCA calculations
| Fireclay | 45.43269 | 2.74 | 124.4856 | [5 empty] | Fireclay | 2.74 |  |  | Fireclay | 2.736 | 2.4624 | 3.0096 | 192.7863 | 192.8113 | -0.007124416 | 0.005836155 | 4 | 1 | 1 | 1 | 2 | 2.106779 | Fireclay | 4,1,1,1,2 | 2.106779 | 0.007124416 | 0.01500957
| Gypsum | 3.78 | 5.5 | 20.79 | [5 empty] | Gypsum | 5.5 |  |  | Gypsum | 5.496 | 4.9464 | 6.0456 | 192.8001 | 192.8042 | 4.222014e-05 | 0.002198859 | 4 | 1 | 1 | 2 | 2 | 2.134849 | Gypsum | 4,1,1,2,2 | 2.134849 | 0.002198859 | 0.004694232
| Aggregate and gravel | 790 | 2.74 | 2164.6 | [5 empty] | Aggregate and gravel | 2.74 |  |  | Aggregate and gravel | 2.736 | 2.4624 | 3.0096 | 192.581 | 193.0155 | -0.1136098 | 0.1117533 | 4 | 1 | 1 | 1 | 2 | 2.106779 | Aggregate and gravel | 4,1,1,1,2 | 2.106779 | 0.1136098 | 0.2393506
| Water | 86.7 | 0.42 | 36.414 | [5 empty] | Water | 0.42 |  |  | Water | 0.42 | 0.378 | 0.462 | 192.7987 | 192.8056 | -0.0006782155 | 0.002919295 | 2 | 1 | 1 | 1 | 2 | 1.710598 | Water | 2,1,1,1,2 | 1.710598 | 0.002919295 | 0.004993741
|  |  | Total | 2776.555
[15 empty] | Emissions from electricity, NZ (kg CO2/MJ) |  |  | kg CO2 emissions/tonne concrete) |  | % difference from base case
[15 empty] | Base case | Low | High | Low | High | Low | High
| Emissions from electricity, NZ (kg CO2/MJ) |  | 0.031 | [6 empty] | Emissions from electricity, NZ (kg CO2/MJ) | 0.031 |  |  | Emissions from electricity, NZ (kg CO2/MJ) | 0.031 | 0.0279 | 0.0341 | 192.6999 | 192.9045 | -0.05193613 | 0.05417721 | 1 | 1 | 1 | 1 | 1 | 1 | Emissions from electricity, NZ (kg CO2/MJ) | 1,1,1,1,1 | 1 | 0.05417721 | 0.05417721
[15 empty] | Power (kWhr/tonne) |  |  | kg CO2 emissions/tonne concrete) |  | % difference from base case
| Electricity consumption | Tonnes | Power (kWhr/tonne) | Power (kWhr) | Power (MJ) | CO2 emissions (kg CO2) |  |  |  | Electricity consumption | Power (kWhr/tonne) |  |  | Electricity consumption | Base case | Low | High | Low | High | Low | High | [6 empty] | Electricity consumption
| Grinding limestone and clay | 202.4639 | 25 | 5061.599 | 18221.75 | 564.8744 |  |  |  | Grinding limestone and clay | 25 |  |  | Grinding limestone and clay | 25 | 22.5 | 27.5 | 192.7457 | 192.8586 | -0.02817793 | 0.030419 | 3 | 1 | 2 | 1 | 1 | 1.648289 | Grinding limestone and clay | 3,1,2,1,1 | 1.648289 | 0.030419 | 0.05013932
| Grinding the clinker and gypsum | 126 | 35 | 4410 | 15876 | 492.156 |  |  |  | Grinding the clinker and gypsum | 35 |  |  | Grinding the clinker and gypsum | 35 | 31.5 | 38.5 | 192.7529 | 192.8514 | -0.02440622 | 0.0266473 | 3 | 1 | 2 | 1 | 1 | 1.648289 | Grinding the clinker and gypsum | 3,1,2,1,1 | 1.648289 | 0.0266473 | 0.04392246
[5 empty] | Total | 1057.03
[15 empty] | Water content |  |  | kg CO2 emissions/tonne concrete) |  | % difference from base case
| Material | Water content | Heat capacity (kJ/kg.K) | Heat of evaporation (kJ/kg) | Temperature of vaporisation (oC) |  |  |  |  | Material | Water content |  |  | Material | Base case | Low | High | Low | High | Low | High | [6 empty] | Material water content
| Limestone | 0.02 | 0.909 | [6 empty] | Limestone | 0.02 |  |  | Limestone | 0.02 | 0.018 | 0.022 | 193.0157 | 192.5886 | 0.1118644 | -0.1096233 | 1 | 1 | 5 | 1 | 1 | 2.460874 | Limestone | 1,1,5,1,1 | 2.460874 | 0.1118644 | 0.2752841
| Fireclay | 0.168 | 0.878 | [6 empty] | Fireclay | 0.168 |  |  | Fireclay | 0.168 | 0.2512 | 0.0848 | 194.6533 | 191.1752 | 0.9612406 | -0.8427176 | 1 | 1 | 5 | 1 | 1 | 2.460874 | Fireclay | 1,1,5,1,1 | 2.460874 | 0.9612406 | 2.365492
| Water |  | 4.182 | 2257 | 100
[15 empty] | Heat capacity (kJ/kg.K) |  |  | kg CO2 emissions/tonne concrete) |  | % difference from base case
| Starting temperature (oC) | 25 |  |  | Coal CV (MJ/kg) | 30 |  |  |  | Material | Heat capacity (kJ/kg.K) |  |  | Material | Base case | Low | High | Low | High | Low | High | [6 empty] | Material heat capacity
| Final temperature (oC) | 800 |  |  | CO2 emissions burning coal (kg CO2/kg coal) | 3.32 |  |  |  | Limestone | 0.909 |  |  | Limestone | 0.909 | 0.8181 | 0.9999 | 191.3008 | 194.3035 | -0.7775882 | 0.7798293 | 2 | 1 | 1 | 1 | 1 | 1.366672 | Limestone | 2,1,1,1,1 | 1.366672 | 0.7798293 | 1.065771
| Efficiency of drier | 0.8 | [7 empty] | Fireclay | 0.878 |  |  | Fireclay | 0.878 | 0.7902 | 0.9658 | 192.4455 | 193.1588 | -0.1838472 | 0.1860883 | 2 | 1 | 1 | 1 | 1 | 1.366672 | Fireclay | 2,1,1,1,1 | 1.366672 | 0.1860883 | 0.2543216
| Drying | Wet mass (tonnes) | Dry mass (tonnes) | Water (tonnes) | Heat to vaporise water (MJ) | Heat to heat up the material (MJ) | Total (MJ) | [7 empty] | Value |  |  | kg CO2 emissions/tonne concrete) |  | % difference from base case
| Limestone | 157.03125 | 153.890625 | 3.140625 | 8073.448 | 108412.1 | 116485.5 |  |  | Parameter | Value |  |  | Parameter | Base case | Low | High | Low | High | Low | High | [6 empty] | Operating parameters
| Fireclay | 45.43269 | 37.8 | 7.632692 | 19620.98 | 25721.01 | 45341.99 |  |  | Starting dryer temperature (oC) | 25 |  |  | Starting dryer temperature (oC) | 25 | 22.5 | 27.5 | 192.8776 | 192.7267 | 0.04024724 | -0.03800616 | 2 | 1 | 2 | 1 | 1 | 1.485648 | Starting dryer temperature (oC) | 2,1,2,1,1 | 1.485648 | 0.04024724 | 0.05979322
[6 empty] | Total (MJ) | 161827.5 |  |  | Final drying temperature (oC) | 800 |  |  | Final drying temperature (oC) | 800 | 720 | 880 | 190.8868 | 194.7175 | -0.992325 | 0.9945661 | 2 | 1 | 2 | 1 | 1 | 1.485648 | Final drying temperature (oC) | 2,1,2,1,1 | 1.485648 | 0.9945661 | 1.477575
[6 empty] | Total heat required (accounting for efficiency) (MJ) | 202284.4 |  |  | Efficiency of drier | 0.8 |  |  | Efficiency of drier | 0.8 | 0.72 | 0.88 | 195.2895 | 190.7671 | 1.291239 | -1.054431 | 2 | 1 | 2 | 1 | 1 | 1.485648 | Efficiency of drier | 2,1,2,1,1 | 1.485648 | 1.291239 | 1.918327
[6 empty] | Coal required (kg) | 6742.814 |  |  | Coal CV (MJ/kg) | 30 |  |  | Coal CV (MJ/kg) | 30 | 27 | 33 | 205.8964 | 182.0887 | 6.792734 | -5.555654 | 2 | 1 | 1 | 1 | 1 | 1.366672 | Coal CV (MJ/kg) | 2,1,1,1,1 | 1.366672 | 6.792734 | 9.283438
[6 empty] | CO2 emissions (kg) | 22386.14 |  |  | CO2 emissions burning coal (kg CO2/kg coal) | 3.32 |  |  | CO2 emissions burning coal (kg CO2/kg coal) | 3.32 | 2.988 | 3.652 | 181.0883 | 204.516 | -6.074509 | 6.07675 | 2 | 1 | 1 | 1 | 1 | 1.366672 | CO2 emissions burning coal (kg CO2/kg coal) | 2,1,1,1,1 | 1.366672 | 6.07675 | 8.304924
[10 empty] | Calciner heat required (MJ heat/kg feed) | 4.5 |  |  | Calciner heat required (MJ heat/kg feed) | 4.5 | 4.05 | 4.95 | 183.256 | 202.3484 | -4.950224 | 4.952466 | 2 | 1 | 1 | 1 | 1 | 1.366672 | Calciner heat required (MJ heat/kg feed) | 2,1,1,1,1 | 1.366672 | 4.952466 | 6.768395
Calcining reaction
|  | Limestone (tonnes) | CaO (tonnes) | CO2 (tonnes)
|  | 153.890625 | 86.17875 | 67.711875
|  | Coal CV (MJ/kg) | 30
|  | CO2 emissions burning coal (kg CO2/kg coal) | 3.32
Heat required
| Mass flow (tonnes) | MJ heat/kg feed | Total heat needed (MJ) | Coal required (tonnes) | CO2 emissions (tonnes CO2)
| 191.690625 | 4.5 | 862607.8125 | 28.75359375 | 95.46193125
| Process | CO2 emissions (kg) | CO2 emissions (kg/tonne concrete) | % of total
| Raw material production | 2776.555 | 2.776555 | 1.440106
| Transportation | 3408.626 | 3.408626 | 1.76794
| Grinding raw materials | 564.8744 | 0.5648744 | 0.2929814
| Drying | 22386.14 | 22.38614 | 11.61094
| Calcining | 163173.8 | 163.1738 | 84.63277
| Grinding clinker | 492.156 | 0.492156 | 0.2552648
| Total | 192802.2 | 192.8022
| Total fuel required (tonnes) | 35.49641
| Cost of fuel ($/tonne) | 426.32
| Cost of fuel ($) | 15132.83
| Emissions trading scheme ($/unit) | 75
| Tonnes CO2/unit | 2
| Units produced | 96.40108
| ETS cost ($) | 7230.081
| Total cost ($) | 22362.91
| Cost ($/tonne concrete) | 22.36291
Current price of coal is US$292/tonne

## Pedigree scoring
Uncertainty factor
Score | 1 | 2 | 3 | 4 | 5
Reliability | 1 | 1.05 | 1.1 | 1.2 | 1.5
Completeness | 1 | 1.02 | 1.05 | 1.1 | 1.2
Temporal | 1 | 1.03 | 1.1 | 1.2 | 1.5
Geographical | 1 | 1.01 | 1.02 | 1.05 | 1.1
Technological | 1 | 1.1 | 1.2 | 1.5 | 2
Sample size | 1 | 1.02 | 1.05 | 1.1 | 1.2